## Sheet1
Elem_name | Atomic mass | Atomic number | Atomic radius | Boiling point | Covalent radius | Electronegativity Absolute | Electronegativity Allred | Electronegativity Pauling | Elemental atomic volume | Elemental bulk modulus | Elemental density | Elemental electron density | Elemental magnetic moment | Elemental melting temperature | Elemental polarizability | Elemental structure space group | Elemental work function | First electron affinity | First ionization energy | InChI | Melting point | Mendeleev number | Number of d valence electrons | Number of f valence electrons | Number of p valence electrons | Number of s valence electrons | Number of unfilled f valence electrons | Number of unfilled p valence electrons | Number of unfilled s valence electrons | Pauling electronegativity | R | Radius of d orbitals | Radius of p orbitals | Radius of s orbitals | Row in periodic table | SMILES | Total number of unfilled valence electrons | Total number of valence electrons | van der Waals radius | HeatFusion | HeatCapacityMolar | VEC | Allen | Elastic_Modulus | Rigidity_Modulus | Cohesive_Energy(kJ/mol) | Al | Zn | Mg | Cu | Zr | Si | Fe | Mn | Ti | Cr | La | Sc | Er | Y | Be | Pr | Yb | Ag | Ni | Ce | Li | Sr | Gd | Sn | B | Ga | V | Te | Sb | Cd | Nd | Ho | In | Ge | Sm | Pb
H | 1.00794 | 1 | 78 | 20.28 | 31 | 7.18 | 2.2 | 2.2 | 32.02 |  | 0.0899 | 1.5 | 0 | 14.01 | 0.666793 | 194 | 5.2 | 72.8 | 1312 |  | 14.01 | 92 | 0 | 0 | 0 | 1 | 0 | 0 | 1 | 2.2 |  | 0.4013396226 | 1.1406714286 | 0.9487857143 | 1 |  | 1 | 1 | 120 | 0.06 | 28.836 |  | 13.6 |  |  |  | -8 | -8 | -19 | -6 | -69 | -19 | -23 | -34 | -54 | -28 | -60 | -60 | -61 | -61 | 2 | -61 | -45 | -10 | -23 | -61 | -25 | -45 | -61 | -4 | 5 | -8 | -39 |  | -1 | -6 | -61 | -60 | -6 | -14.5 | -61
He | 4.002602 | 2 | 128 | 4.216 | 28 | 12.3 | 5.5 |  | 19.08 |  | 0.1785 | 1.3665753425 | 0 | 1296.4714851485 | 0.2050522 | 225 | 4.0342465753 | 0 | 2372.3 | InChI=1S/He | 0.95 | 98 | 0 | 0 | 0 | 2 | 0 | 0 | 0 |  |  | 0.4013396226 | 1.1406714286 | 0.9487857143 | 1 | [He] | 0 | 2 | 122 | Missing | 20.786 |  | 24.6
Li | 6.941 | 3 | 152 | 1620 | 128 | 3.01 | 0.97 | 0.98 | 21.63 | 11 | 535 | 0.98 | 0 | 453.69 | 24.335 | 229 | 2.85 | 59.6 | 520.2 |  | 453.69 | 1 | 0 | 0 | 0 | 1 | 0 | 0 | 1 | 0.98 | 1.519 | 0.4013396226 | 0.625 | 0.985 | 2 |  | 1 | 1 |  | 3 | 24.86 | 1 | 5.4 | 4.91 | 4.24 | 158 | -4 | -7 | 0 | -5 | 27 | -30 | 26 | 19 | 34 | 35 | 6 | 12 | 9 | 8 | -5 | 7 | -1 | -16 | 1 | 7 |  | 0 | 8 | -18 | -6 | -9 | 37 |  | -28 | -13 | 7 | 8 | -12 | -34.5 | 8
Be | 9.012182 | 4 | 113 | 3243 | 96 | 4.9 | 1.47 | 1.57 | 8.11 | 130 | 1848 | 1.67 | 0 | 1560 | 5.6 | 194 | 5.05 | -231 | 899.4 |  | 1551 | 67 | 0 | 0 | 0 | 2 | 0 | 0 | 0 | 1.57 | 1.128 | 0.4013396226 | 0.44 | 0.64 | 2 |  | 0 | 2 |  | 7.895 | 16.443 | 2 | 9.3 | 318 | 156 | 320 | 0 | 4 | -3 | 0 | -43 | -15 | -4 | -10 | -30 | -7 | -29 | -36 | -33 | -32 |  | -31 | -14 | 6 | -4 | -30 | -5 | -10 | -32 | 15 | 0 | 5 | -16 |  | 18 | 11 | -31 | -32 | 16 | -3.5 | -32
B | 10.811 | 5 | 83 | 3931 | 84 | 4.29 | 2.01 | 2.04 | 7.75 | 320 | 2460 | 1.75 | 0 | 2348 | 3.03 | 166 | 5.3 | 26.7 | 800.6 |  | 2573 | 72 | 0 | 0 | 1 | 2 | 0 | 5 | 0 | 2.04 | 0.820 | 0.4013396226 | 0.315 | 0.48 | 2 |  | 5 | 3 | 208 | 50.2 | 11.087 | 3 | 11.4 |  |  | 556 | 0 | 4 | -4 | 0 | -71 | -14 | -26 | -32 | -58 | -31 | -47 | -55 | -52 | -50 | 0 | -49 | -22 | 5 | -24 | -48 | -6 | -18 | -50 | 18 |  | 6 | -42 |  | 23 | 13 | -49 | -50 | 18 | -0.5 | -50
C | 12.0107 | 6 | 77 | 5100 | 76 | 6.27 | 2.5 | 2.55 | 5.67 | 33 | 2260 | 1.77 | 0 | 3823 | 1.67 | 194 | 6.24 | 122 | 1086.2 |  | 3820 | 77 | 0 | 0 | 2 | 2 | 0 | 4 | 0 | 2.55 | 0.773 | 0.4013396226 | 0.25 | 0.39 | 2 |  | 4 | 4 | 185 | 117.4 | 8.517 | 4 | 13.9 |  |  | 711 | -36 | -32 | -55 | -33 | -131 | -39 | -50 | -66 | -109 | -61 | -116 | -118 | -118 | -117 | -15 | -117 | -88 | -32 | -39 | -116 | -61 | -87 | -117 | -23 | -10 | -33 | -82 |  | -13 | -27 | -116 | -116 | -27 | -29.5 | -117
N | 14.0067 | 7 | 71 | 77.4 | 71 | 7.3 | 3.07 | 3.04 | 22.68 |  | 1.251 | 1.65 | 0 | 63.05 | 1.1 | 194 | 6.86 | -134 | 1402.3 |  | 63.29 | 82 | 0 | 0 | 3 | 2 | 0 | 3 | 0 | 3.04 | 0.750 | 0.4013396226 | 0.21 | 0.33 | 2 |  | 3 | 5 | 154 | 0.355 | 29.124 | 5 | 16.9 |  |  | 474 | -92 | -88 | -134 | -84 | -233 | -81 | -87 | -119 | -190 | -107 | -235 | -224 | -230 | -232 | -39 | -233 | -199 | -94 | -69 | -234 | -145 | -206 | -232 | -90 | -28 | -95 | -143 |  | -74 | -91 | -235 | -229 | -98 | -78.5 | -202
O | 15.9994 | 8 |  | 90.188 | 66 | 7.54 | 3.5 | 3.44 | 17.36 |  | 1.429 | 1.3665753425 | 0 | 54.8 | 0.802 | 12 | 4.0342465753 | 141 | 1313.9 | InChI=1S/O | 54.8 | 87 | 0 | 0 | 4 | 2 | 0 | 2 | 0 | 3.44 | 0.730 | 0.4013396226 | 0.18 | 0.285 | 2 |  | 2 | 6 | 140 | 0.22 | 29.378 | 6 | 18.6 |  |  | 251
F | 18.9984032 | 9 | 70.9 | 85.01 | 57 | 10.41 | 4.1 | 3.98 | 16.42 |  | 1.696 | 1.3665753425 | 0 | 53.5 | 0.557 | 15 | 4.0342465753 | 328 | 1681 | InChI=1S/F | 53.53 | 93 | 0 | 0 | 5 | 2 | 0 | 1 | 0 | 3.98 |  | 0.4013396226 | 0.155 | 0.25 | 2 | [F] | 1 | 7 | 135 | 0.255 | 31.304 |  | 23.3 |  |  | 81
Ne | 20.1791 | 10 |  | 27.1 | 58 | 10.6 | 4.84 |  | 23.09 |  | 0.9 | 1.3665753425 | 0 | 24.56 | 0.39432 | 225 | 4.0342465753 | 0 | 2080.6 | InChI=1S/Ne | 24.48 | 99 | 0 | 0 | 6 | 2 | 0 | 0 | 0 |  |  | 0.4013396226 | 0.14 | 0.22 | 2 | [Ne] | 0 | 8 | 160 | 0.164 | 20.786 |  | 28.3 |  |  | 1.92
Na | 22.98976928 | 11 | 154 | 1156.1 | 166 | 2.85 | 1.01 | 0.93 | 39.76 | 6.3 | 968 | 0.82 | 0 | 370.87 | 24.11 | 229 | 2.7 | 52.9 | 495.8 |  | 370.96 | 2 | 0 | 0 | 0 | 1 | 0 | 0 | 1 | 0.93 | 1.857 | 0.4013396226 | 1.55 | 1.1 | 3 |  | 1 | 1 | 231 | 2.6 | 28.23 | 1 | 5.1 | 6.8 | 2.53 | 107 | 13 | 6 | 10 | 16 | 59 | -11 | 62 | 49 | 68 | 71 | 24 | 34 | 30 | 28 | 18 | 26 | 2 | 0 | 32 | 25 | 4 | -2 | 28 | -8 | 18 | 5 | 73 |  | -20 | -3 | 26 | 28 | -5 | -21.5 | 28
Mg | 24.305 | 12 | 160 | 1363 | 141 | 3.75 | 1.23 | 1.31 | 23.48 | 45 | 1738 | 1.17 | 0 | 923 | 10.7666666667 | 194 | 3.45 | 0 | 737.7 |  | 922 | 68 | 0 | 0 | 0 | 2 | 0 | 0 | 0 | 1.31 | 1.601 | 0.4013396226 | 1.13 | 0.9 | 3 |  | 0 | 2 |  | 8.48 | 24.869 | 2 | 7.6 | 44.7 | 17.3 | 145 | -2 | -4 |  | -3 | 6 | -26 | 18 | 10 | 16 | 24 | -7 | -3 | -5 | -6 | -3 | -6 | -6 | -10 | -4 | -7 | 0 | -4 | -6 | -9 | -4 | -4 | 23 |  | -16 | -6 | -6 | -6 | -4 | -26.5 | -6
Al | 26.9815386 | 13 | 143 | 2740 | 121 | 3.23 | 1.47 | 1.61 | 16.61 | 76 | 2700 | 1.39 | 0 | 933.47 | 6.8 | 225 | 4.2 | 42.5 | 577.4 |  | 933.52 | 73 | 0 | 0 | 1 | 2 | 0 | 5 | 0 | 1.61 | 1.432 | 0.4013396226 | 0.905 | 0.77 | 3 |  | 5 | 3 | 205 | 10.71 | 24.2 | 3 | 9.1 | 70 | 26 | 327 |  | 1 | -2 | -1 | -44 | -19 | -11 | -19 | -30 | -10 | -38 | -38 | -38 | -38 | 0 | -38 | -20 | -4 | -22 | -38 | -4 | -18 | -39 | 4 | 0 | 1 | -16 |  | 2 | 3 | -38 | -38 | 7 | -14.5 | -38
Si | 28.0855 | 14 | 117 | 2628 | 111 | 4.77 | 1.74 | 1.9 | 20.02 | 100 | 2330 | 1.5 | 0 | 1687 | 5.53 | 227 | 4.7 | 133.6 | 786.5 |  | 1683 | 78 | 0 | 0 | 2 | 2 | 0 | 4 | 0 | 1.9 | 1.153 | 0.4013396226 | 0.74 | 0.68 | 3 |  | 4 | 4 | 200 | 50.21 | 19.99 | 4 | 10.8 | 47 | 26.2 | 446 | -19 | -18 | -26 | -19 | -84 |  | -35 | -45 | -66 | -37 | -73 | -74 | -74 | -73 | -15 | -73 | -51 | -20 | -40 | -73 | -30 | -49 | -73 | -11 | -14 | -17 | -48 |  | -8 | -13 | -73 | -73 | -10 | -14.5 | -74
P | 30.973762 | 15 | 93 | 553 | 107 | 5.62 | 2.06 | 2.19 | 18.99 | 11 | 1823 | 1.65 | 0 | 317.3 | 3.63 | 2 | 5.55 | 72 | 1011.7 | InChI=1S/P | 317.3 | 83 | 0 | 0 | 3 | 2 | 0 | 3 | 0 | 2.19 | 1.060 | 0.4013396226 | 0.64 | 0.6 | 3 | [P] | 3 | 5 | 190 | 18.54 | 23.824 | 5 | 12.8 |  |  | 331 | -20.5 | -17.5 | -39.5 | -17.5 | -127.5 | -25.5 | -39.5 | -57.5 | -100.5 | -49.5 | -112.5 | -112.5 | -113.5 | -113.5 | -3.5 | -112.5 | -80.5 | -18.5 | -34.5 | -112.5 | -45.5 | -81.5 | -113.5 | -7.5 | 0.5 | -18.5 | -70.5 |  | 2.5 | -11.5 | -112.5 | -111.5 | -10.5 | -17 | -113.5
S | 32.065 | 16 | 104 | 717.824 | 105 | 6.22 | 2.44 | 2.58 | 25.76 | 7.7 | 1960 | 1.3665753425 | 0 | 388.36 | 2.9 | 70 | 4.0342465753 | 200 | 999.6 |  | 386 | 88 | 0 | 0 | 4 | 2 | 0 | 2 | 0 | 2.58 | 1.020 | 0.4013396226 | 0.56 | 0.54 | 3 |  | 2 | 6 | 185 | 1.721 | 22.7 | 6 | 13.6 |  |  | 275
Cl | 35.453 | 17 |  | 239.18 | 102 | 8.3 | 2.83 | 3.16 | 29.05 | 1.1 | 3.214 | 1.3665753425 | 0 | 171.6 | 2.18 | 64 | 4.0342465753 | 349 | 1251.1 |  | 172.17 | 94 | 0 | 0 | 5 | 2 | 0 | 1 | 0 | 3.16 |  | 0.4013396226 | 0.51 | 0.5 | 3 |  | 1 | 7 | 181 | 3.2 | 33.949 |  | 16.3 |  |  | 135
Ar | 39.948 | 18 | 174 | 87.29 | 106 | 7.7 | 3.2 |  | 36.3 |  | 1.784 | 1.3665753425 | 0 | 83.8 | 1.6411 | 225 | 4.0342465753 | -1106 | 1520.4 | InChI=1S/Ar | 83.78 | 100 | 0 | 0 | 6 | 2 | 0 | 0 | 0 |  |  | 0.4013396226 | 0.46 | 0.46 | 3 | [Ar] | 0 | 8 | 191 | 1.18 | 20.786 |  | 19.1 |  |  | 7.74
K | 39.0983 | 19 | 227 | 1047 | 203 | 2.42 | 0.91 | 0.82 | 75.63 | 3.1 | 856 | 0.65 | 0 | 336.53 | 43.23 | 229 | 2.25 | 48.4 | 418.8 |  | 336.8 | 3 | 0 | 0 | 0 | 1 | 0 | 0 | 1 | 0.82 | 2.310 | 0.37 | 2.15 | 1.54 | 4 |  | 1 | 1 | 231 | 2.335 | 29.6 | 1 | 4.3 | 3.53 | 1.3 | 90.1 | 23 | 13 | 20 | 25 | 88 | -4 | 81 | 66 | 94 | 91 | 46 | 58 | 53 | 50 | 27 | 49 | 12 | 7 | 45 | 47 | 11 | 7 | 50 | -7 | 27 | 12 | 96 |  | -22 | 1 | 49 | 51 | -4 | -19.5 | 50
Ca | 40.078 | 20 | 197 | 1757 | 176 | 2.2 | 1.04 | 1 | 44.19 | 17 | 1550 | 0.91 | 0 | 1115 | 25.7333333333 | 225 | 2.55 | 2.37 | 589.7 |  | 1112 | 7 | 0 | 0 | 0 | 2 | 0 | 0 | 0 | 1 | 1.976 | 0.34 | 1.68 | 1.32 | 4 |  | 0 | 2 |  | 8.54 | 25.929 | 2 | 6.1 | 20 | 7.4 | 178 | -20 | -22 | -6 | -13 | 37 | -51 | 25 | 19 | 43 | 38 | 8 | 17 | 13 | 11 | -14 | 10 | 0 | -28 | -7 | 9 | -1 | 1 | 11 | -45 | -22 | -28 | 44 |  | -62 | -32 | 10 | 11 | -35 | -59.5 | 11
Sc | 44.955912 | 21 | 161 | 3104 | 170 | 3.34 | 1.2 | 1.36 | 24.96 | 57 | 2985 | 1.27 | 0.00000635 | 1814 | 17.8 | 194 | 3.25 | 18.1 | 631 |  | 1814 | 11 | 1 | 0 | 0 | 2 | 0 | 0 | 0 | 1.36 | 1.641 | 0.31 | 1.53 | 1.22 | 4 |  | 9 | 3 |  | 14.1 | 25.52 | 3 | 7 | 74.4 | 29.1 | 37.6 | -38 | -29 | -3 | -24 | 4 | -74 | -11 | -8 | 8 | 1 | 2 |  | 0 | 1 | -36 | 1 | 16 | -28 | -39 | 2 | 12 | 25 | 1 | -45 | -55 | -38 | 7 |  | -61 | -30 | 2 | 1 | -30 | -69.5 | 1
Ti | 47.867 | 22 | 145 | 3560 | 160 | 3.45 | 1.32 | 1.54 | 17.67 | 110 | 4507 | 1.52 | 2.25333333333E-05 | 1941 | 14.6 | 194 | 3.8 | 7.6 | 658 |  | 1933 | 43 | 2 | 0 | 0 | 2 | 0 | 0 | 0 | 1.54 | 1.462 | 0.28 | 1.43 | 1.15 | 4 |  | 8 | 4 |  | 14.15 | 25.06 | 4 | 8.4 | 120.2 | 45.6 | 468 | -30 | -15 | 16 | -9 | 0 | -66 | -17 | -8 |  | -7 | 20 | 8 | 13 | 15 | -30 | 17 | 41 | -2 | -35 | 18 | 34 | 53 | 15 | -21 | -58 | -23 | -2 |  | -33 | -8 | 17 | 14 | -5 | -51.5 | 15
V | 50.9415 | 23 | 132 | 3650 | 153 | 3.6 | 1.45 | 1.63 | 13.88 | 160 | 6110 | 1.64 | 0 | 2183 | 12.4 | 229 | 4.25 | 50.7 | 650 |  | 2160 | 46 | 3 | 0 | 0 | 2 | 0 | 0 | 0 | 1.63 | 1.316 | 0.26 | 1.34 | 1.09 | 4 |  | 7 | 5 |  | 21.5 | 24.89 | 5 | 9.7 | 127.6 | 46.7 | 512 | -16 | -2 | 23 | 5 | -4 | -48 | -7 | -1 | -2 | -2 | 22 | 7 | 14 | 17 | -16 | 18 | 43 | 17 | -18 | 20 | 37 | 54 | 17 | -1 | -42 | -8 |  |  | -8 | 9 | 18 | 16 | 12 | -31.5 | 17
Cr | 51.9961 | 24 | 125 | 2945 | 139 | 3.72 | 1.56 | 1.66 | 12.01 | 160 | 7140 | 1.73 | 0 | 2180 | 11.6 | 229 | 4.65 | 64.3 | 652.7 |  | 2130 | 49 | 5 | 0 | 0 | 1 | 0 | 0 | 1 | 1.66 | 1.249 | 0.25 | 1.37 | 1.07 | 4 |  | 6 | 6 |  | 21 | 23.35 | 6 | 8 | 279 | 115.3 | 395 | -10 | 5 | 24 | 12 | -12 | -37 | -1 | 2 | -7 |  | 17 | 1 | 8 | 11 | -7 | 13 | 37 | 27 | -7 | 15 | 35 | 47 | 11 | 10 | -31 | -1 | -2 |  | 7 | 17 | 13 | 10 | 20 | -18.5 | 11
Mn | 54.938045 | 25 | 124 | 2235 | 139 | 3.72 | 1.6 | 1.55 | 12.2 | 120 | 7470 | 1.61 | 0.0003101207 | 1519 | 9.4 | 217 | 4.45 | -96 | 717.4 |  | 1517 | 52 | 5 | 0 | 0 | 2 | 0 | 0 | 0 | 1.55 | 1.350 | 0.23 | 1.23 | 0.99 | 4 |  | 5 | 7 |  | 12.91 | 26.32 | 7 | 12.3 | 191 | 795 | 282 | -19 | -6 | 10 | 4 | -15 | -45 | 0 |  | -8 | 2 | 3 | -8 | -4 | -1 | -10 | 0 | 19 | 13 | -8 | 1 | 19 | 27 | -1 | -7 | -32 | -13 | -1 |  | -11 | 2 | 0 | -2 | 3 | -31.5 | -1
Fe | 55.845 | 26 | 124 | 3023 | 132 | 4.06 | 1.64 | 1.83 | 11.78 | 170 | 7874 | 1.77 | 2.1106628 | 1811 | 8.4 | 229 | 4.93 | 15.7 | 759.3 |  | 1808 | 55 | 6 | 0 | 0 | 2 | 0 | 0 | 0 | 1.83 | 1.241 | 0.22 | 1.16 | 0.95 | 4 |  | 4 | 8 |  | 13.81 | 25.1 | 8 | 10.1 | 211 | 82 | 413 | -11 | 4 | 18 | 13 | -25 | -35 |  | 0 | -17 | -1 | 5 | -11 | -5 | -1 | -4 | 1 | 25 | 28 | -2 | 3 | 26 | 34 | -1 | 11 | -26 | -2 | -7 |  | 10 | 17 | 1 | -2 | 19 | -15.5 | -1
Co | 58.933195 | 27 | 125 | 3143 | 126 | 4.3 | 1.7 | 1.88 | 11.12 | 180 | 8900 | 1.75 | 1.5484712 | 1768 | 7.5 | 194 | 5.1 | 63.8 | 760 |  | 1768 | 58 | 7 | 0 | 0 | 2 | 0 | 0 | 0 | 1.88 | 1.251 | 0.21 | 1.1 | 0.92 | 4 |  | 3 | 9 |  | 16.2 | 24.81 | 9 | 11.9 | 211 | 82 | 424 | -19 | -5 | 3 | 6 | -41 | -38 | -1 | -5 | -28 | -4 | -17 | -30 | -24 | -22 | -4 | -20 | 2 | 19 | 0 | -18 | 8 | 10 | -22 | 0 | -24 | -11 | -14 |  | 2 | 6 | -20 | -22 | 7 | -21.5 | -22
Ni | 58.6934 | 28 | 125 | 3005 | 124 | 4.4 | 1.75 | 1.91 | 10.86 | 180 | 8908 | 1.75 | 0.5953947 | 1728 | 6.8 | 225 | 5.2 | 112 | 736.7 |  | 1726 | 61 | 8 | 0 | 0 | 2 | 0 | 0 | 0 | 1.91 | 1.246 | 0.195 | 1.22 | 0.96 | 4 |  | 2 | 10 |  | 17.48 | 26.07 | 10 | 12.9 | 200 | 76 | 428 | -22 | -9 | -4 | 4 | -49 | -40 | -2 | -8 | -35 | -7 | -27 | -39 | -34 | -31 | -4 | -30 | -7 | 15 |  | -28 | 1 | -1 | -31 | -4 | -24 | -15 | -18 |  | -1 | 2 | -30 | -31 | 2 | -23.5 | -31
Cu | 63.546 | 29 | 128 | 2840 | 132 | 4.48 | 1.75 | 1.9 | 11.81 | 140 | 8920 | 1.47 | 0 | 1357.77 | 6.15 | 225 | 4.45 | 118.4 | 745.4 |  | 1356.6 | 64 | 10 | 0 | 0 | 1 | 0 | 0 | 1 | 1.9 | 1.278 | 0.185 | 1.16 | 0.88 | 4 |  | 1 | 11 |  | 13.6 | 24.44 | 11 | 10.2 | 129.8 | 48.3 | 336 | -1 | 1 | -3 |  | -23 | -19 | 13 | 4 | -9 | 12 | -21 | -24 | -23 | -22 | 0 | -22 | -12 | 2 | 4 | -21 | -5 | -9 | -22 | 7 | 0 | 1 | 5 |  | 7 | 6 | -22 | -22 | 10 | -11.5 | -22
Zn | 65.38 | 30 | 133 | 1180 | 122 | 4.45 | 1.66 | 1.65 | 15.19 | 70 | 7140 | 1.32 | 0 | 692.68 | -5.8166666667 | 194 | 4.1 | 0 | 906.4 |  | 692.73 | 69 | 10 | 0 | 0 | 2 | 0 | 0 | 0 | 1.65 | 1.395 | 0.175 | 1.06 | 0.82 | 4 |  | 0 | 12 |  | 7.068 | 25.39 | 12 | 15.9 | 104.5 | 41.9 | 130 | 1 |  | -4 | 1 | -29 | -18 | 4 | -6 | -15 | 5 | -31 | -29 | -31 | -31 | 4 | -31 | -21 | -4 | -9 | -31 | -7 | -21 | -31 | 1 | 4 | 0 | -2 |  | -1 | 1 | -31 | -30 | 3 | -15.5 | -31
Ga | 69.723 | 31 | 122 | 2676 | 122 | 3.2 | 1.82 | 1.81 | 19.6 | 56 | 5904 | 1.31 | 0 | 302.91 | 8.12 | 64 | 4.1 | 28.9 | 578.8 |  | 302.93 | 74 | 10 | 0 | 1 | 2 | 0 | 5 | 0 | 1.81 | 1.392 | 0.17 | 0.935 | 0.76 | 4 |  | 5 | 13 |  | 5.585 | 26.03 | 3 | 9.9 | 9.81 | 6.67 | 271 | 1 | 0 | -4 | 1 | -40 | -17 | -2 | -13 | -23 | -1 | -41 | -38 | -40 | -40 | 5 | -41 | -27 | -5 | -15 | -41 | -9 | -27 | -40 | 1 | 6 |  | -8 |  | -1 | 1 | -40 | -39 | 3 | -15.5 | -40
Ge | 72.64 | 32 | 123 | 3103 | 120 | 4.6 | 2.02 | 2.01 | 22.23 | 75.8 | 5323 | 1.37 | 0 | 1211.4 | 5.84 | 225 | 4.55 | 119 | 762.1 |  | 1210.6 | 79 | 10 | 0 | 2 | 2 | 0 | 4 | 0 | 2.01 | 1.240 | 0.16 | 0.84 | 0.72 | 4 |  | 4 | 14 |  | 36.94 | 23.222 | 4 | 11.1 | 79.9 | 29.6 | 272 | -14.5 | -15.5 | -26.5 | -11.5 | -72.5 | -14.5 | -15.5 | -31.5 | -51.5 | -18.5 | -73.5 | -69.5 | -71.5 | -72.5 | -3.5 | -72.5 | -58.5 | -17.5 | -23.5 | -73.5 | -34.5 | -59.5 | -72.5 | -12.5 | -0.5 | -15.5 | -31.5 |  | -10.5 | -14.5 | -101.5 | -71.5 | -13.5 |  | -72.5
As | 74.9216 | 33 | 125 | 889 | 119 | 5.3 | 2.2 | 2.18 | 21.52 | 22 | 5727 | 1.44 | 0 | 1090 | 4.31 | 166 | 4.8 | 78 | 947 |  | 1090 | 84 | 10 | 0 | 3 | 2 | 0 | 3 | 0 | 2.18 | 1.15 | 0.155 | 0.745 | 0.67 | 4 |  | 3 | 15 | 200 | 24.44 | 24.64 | 5 | 12.5 |  |  | 285.3 | -6 | -6 | -21 | -3 | -85 | -17 | -14 | -31 | -60 | -19 | -81 | -77 | -79 | -80 | 7 | -81 | -59 | -8 | -19 | -81 | -29 | -61 | -80 | -1 | 10 | -6 | -35 |  | 3 | -4 | -80 | -79 | -3 | -12.5 | -80
Se | 78.96 | 34 | 215 | 958.1 | 120 | 5.89 | 2.48 | 2.55 | 29.81 | 8.3 | 4819 | 1.3665753425 | 0 | 494 | 3.77 | 14 | 4.0342465753 | 195 | 940.9 | InChI=1S/Se | 490 | 89 | 10 | 0 | 4 | 2 | 0 | 2 | 0 | 2.55 | 1.400 | 0.15 | 0.67 | 0.615 | 4 | [Se] | 2 | 16 | 200 | 6.69 | 25.363 | 6 | 13.2 | 58 | 3.7 | 217
Br | 79.904 | 35 |  | 331.93 | 120 | 7.59 | 2.74 | 2.96 | 65.14 | 1.9 | 3120 | 1.3665753425 | 0 | 265.8 | 3.05 | 64 | 4.0342465753 | 324.7 | 1139.9 | InChI=1S/Br | 265.9 | 95 | 10 | 0 | 5 | 2 | 0 | 1 | 0 | 2.96 |  | 0.143 | 0.62 | 0.58 | 4 | [Br] | 1 | 17 | 195 | 5.285 | 75.69 |  | 15.2 |  |  | 118
Kr | 83.798 | 36 |  | 120.85 | 116 | 6.8 | 2.94 | 3 | 44.81 |  | 3.75 | 1.3665753425 | 0 | 115.79 | 2.4844 | 225 | 4.0342465753 | 0 | 1350.7 | InChI=1S/Kr | 116.6 | 101 | 10 | 0 | 6 | 2 | 0 | 0 | 0 | 3 |  | 0.138 | 0.6 | 0.56 | 4 | [Kr] | 0 | 18 | 198 | 1.164 | 20.786 |  | 17.4 |  |  | 11.2
Rb | 85.4678 | 37 | 247.5 | 961 | 220 | 2.34 | 0.89 | 0.82 | 93.09 | 2.5 | 1532 | 0.6 | 0 | 312.46 | 47.27 | 229 | 2.1 | 46.9 | 403 |  | 312.2 | 4 | 0 | 0 | 0 | 1 | 0 | 0 | 1 | 0.82 | 2.440 | 0.71 | 2.43 | 1.67 | 5 |  | 1 | 1 | 244 | 2.19 | 31.06 | 1 | 4.2 | 2.35 | 0.91 | 82.2 | 25 | 14 | 23 | 27 | 95 | -4 | 83 | 69 | 100 | 94 | 52 | 64 | 59 | 56 | 28 | 55 | 16 | 7 | 47 | 53 | 13 | 10 | 56 | -7 | 28 | 13 | 100 |  | -24 | 1 | 55 | 57 | -4 | -19.5 | 56
Sr | 87.62 | 38 | 215 | 1657 | 195 | 2 | 0.99 | 0.95 | 56.08 | 11.89 | 2630 | 0.84 | 0 | 1050 | 25.55 | 225 | 2.4 | 5.03 | 549.5 |  | 1042 | 8 | 0 | 0 | 0 | 2 | 0 | 0 | 0 | 0.95 | 2.152 | 0.633 | 1.79 | 1.42 | 5 |  | 0 | 2 |  | 7.43 | 26.79 | 2 | 5.7 | 15.7 | 6.03 | 166 | -18 | -21 | -4 | -9 | 48 | -49 | 34 | 27 | 53 | 47 | 14 | 25 | 20 | 17 | -10 | 16 | 1 | -27 | -1 | 15 | 0 |  | 17 | -46 | -18 | -27 | 54 |  | -66 | -33 | 16 | 18 | -37 | -59.5 | 17
Y | 88.90585 | 39 | 181 | 3611 | 190 | 3.19 | 1.11 | 1.22 | 32.97 | 41 | 4472 | 1.21 | 0 | 1799 | 22.7 | 194 | 3.2 | 29.6 | 616 |  | 1795 | 12 | 1 | 0 | 0 | 2 | 0 | 0 | 0 | 1.22 | 1.802 | 0.58 | 1.62 | 1.32 | 5 |  | 9 | 3 |  | 11.39 | 26.53 | 3 | 6.3 | 66.3 | 25.5 | 422 | -38 | -31 | -6 | -22 | 9 | -73 | -1 | -1 | 15 | 11 | 0 | 1 | 0 |  | -32 | 0 | 10 | -29 | -31 | 0 | 8 | 17 | 0 | -51 | -50 | -40 | 17 |  | -68 | -35 | 0 | 0 | -36 | -72.5 | 0
Zr | 91.224 | 40 | 160 | 4650 | 175 | 3.64 | 1.22 | 1.33 | 23.29 | 97 | 6511 | 1.41 | 0 | 2128 | 17.9 | 194 | 3.45 | 41.1 | 660 |  | 2125 | 44 | 2 | 0 | 0 | 2 | 0 | 0 | 0 | 1.33 | 1.603 | 0.54 | 1.56 | 1.265 | 5 |  | 8 | 4 |  | 21 | 25.36 | 4 | 7.5 | 98 | 35 | 603 | -44 | -29 | 6 | -23 |  | -84 | -25 | -15 | 0 | -12 | 13 | 4 | 7 | 9 | -43 | 10 | 36 | -20 | -49 | 12 | 27 | 48 | 9 | -43 | -71 | -40 | -4 |  | -60 | -26 | 10 | 9 | -25 | -72.5 | 9
Nb | 92.90638 | 41 | 143 | 5015 | 164 | 4 | 1.23 | 1.6 | 18.15 | 170 | 8570 | 1.64 | 0 | 2750 | 15.7 | 229 | 4.05 | 86.2 | 664 |  | 2741 | 47 | 4 | 0 | 0 | 1 | 0 | 0 | 1 | 1.6 | 1.429 | 0.51 | 1.53 | 1.23 | 5 |  | 7 | 5 |  | 30 | 24.6 | 5 | 7 | 104.9 | 375 | 730 | -18 | -1 | 32 | 3 | 4 | -56 | -16 | -4 | 2 | -7 | 36 | 18 | 26 | 30 | -25 | 32 | 61 | 16 | -30 | 34 | 51 | 76 | 30 | -1 | -54 | -8 | -1 |  | -11 | 11 | 32 | 28 | 15 | -36.5 | 30
Mo | 95.96 | 42 | 136 | 4885 | 154 | 3.9 | 1.3 | 2.16 | 15.59 | 230 | 10280 | 1.77 | 0 | 2896 | 12.8 | 229 | 4.65 | 72 | 685 |  | 2890 | 50 | 5 | 0 | 0 | 1 | 0 | 0 | 1 | 2.16 | 1.363 | 0.49 | 1.5 | 1.22 | 5 |  | 6 | 6 |  | 37.48 | 24.06 | 6 | 8.3 | 324.8 | 125.6 | 658 | -5 | 12 | 36 | 19 | -6 | -35 | -2 | 5 | -4 | 0 | 31 | 11 | 20 | 24 | -7 | 26 | 55 | 37 | -7 | 29 | 49 | 69 | 24 | 20 | -34 | 7 | 0 |  | 17 | 28 | 26 | 22 | 33 | -13.5 | 24
Tc | 98 | 43 | 136 | 5150 | 147 | 3.91 | 1.36 | 1.9 | 14.22 |  | 11500 | 1.81 | 0 | 2430 | 11.4 | 194 | 5.3 | 0 | 702 |  | 2445 | 53 | 5 | 0 | 0 | 2 | 0 | 0 | 0 | 1.9 | 1.360 | 0.455 | 1.49 | 1.16 | 5 |  | 5 | 7 |  | 33.29 | Missing | 7 | 10.9 |  |  | 661 | -20 | -4 | 3 | 8 | -53 | -38 | -3 | -8 | -39 | -9 | -23 | -39 | -32 | -29 | -3 | -27 | 1 | 24 | 1 | -25 | 8 | 10 | -29 | 5 | -25 | -10 | -21 |  | 8 | 10 | -27 | -29 | 11 | -18.5 | -29
Ru | 101.07 | 44 | 134 | 4173 | 146 | 4.5 | 1.42 | 2.2 | 14.03 | 220 | 12370 | 1.83 | 0 | 2607 | 9.6 | 194 | 5.4 | 101 | 711 |  | 2583 | 56 | 7 | 0 | 0 | 1 | 0 | 0 | 1 | 2.2 | 1.338 | 0.45 | 1.46 | 1.145 | 5 |  | 4 | 8 |  | 38.59 | 24.06 | 8 | 8.4 | 432 | 173 | 650 | -21 | -5 | 0 | 7 | -59 | -38 | -5 | -11 | -43 | -12 | -28 | -44 | -37 | -34 | -3 | -32 | -4 | 23 | 0 | -30 | 5 | 5 | -34 | 4 | -24 | -11 | -25 |  | 9 | 9 | -32 | -34 | 10 | -18.5 | -34
Rh | 102.9055 | 45 | 134 | 4000 | 142 | 4.3 | 1.45 | 2.28 | 11.58 | 380 | 12450 | 1.76 | 0 | 2237 | 8.6 | 225 | 5.4 | 109.7 | 720 |  | 2239 | 59 | 8 | 0 | 0 | 1 | 0 | 0 | 1 | 2.28 | 1.345 | 0.42 | 1.41 | 1.11 | 5 |  | 3 | 9 |  | 26.59 | 24.98 | 9 | 9.3 | 379 | 147 | 554 | -32 | -17 | -17 | -2 | -72 | -46 | -5 | -16 | -52 | -13 | -50 | -61 | -57 | -54 | -6 | -53 | -28 | 10 | -1 | -52 | -14 | -22 | -54 | -13 | -25 | -25 | -29 |  | -8 | -6 | -53 | -54 | -8 | -29.5 | -54
Pd | 106.42 | 46 | 138 | 3413 | 139 | 4.45 | 1.35 | 2.2 | 14.72 | 180 | 12023 | 1.67 | 0 | 1828.05 | 4.8 | 225 | 5.45 | 53.7 | 805 |  | 1825 | 62 | 10 | 0 | 0 | 0 | 0 | 0 | 0 | 2.2 | 1.375 | 0.4 | 1.37 | 1.08 | 5 |  | 0 | 10 |  | 16.74 | 25.98 | 10 | 8.3 | 121 | 43.6 | 376 | -46 | -33 | -40 | -14 | -91 | -55 | -4 | -23 | -65 | -15 | -82 | -86 | -85 | -84 | -8 | -83 | -62 | -7 | 0 | -83 | -40 | -61 | -84 | -34 | -24 | -42 | -35 |  | -28 | -26 | -83 | -83 | -31 | -43.5 | -84
Ag | 107.8682 | 47 | 144 | 2485 | 145 | 4.44 | 1.42 | 1.93 | 17.05 | 100 | 10490 | 1.36 | 0 | 1234.93 | 6.99 | 225 | 4.35 | 125.7 | 731 |  | 1235.08 | 65 | 10 | 0 | 0 | 1 | 0 | 0 | 1 | 1.93 | 1.445 | 0.385 | 1.33 | 1.045 | 5 |  | 1 | 11 |  | 11.3 | 25.35 | 11 | 12 | 82.7 | 30.3 | 284 | -4 | -4 | -10 | 2 | -20 | -20 | 28 | 13 | -2 | 27 | -30 | -28 | -29 | -29 | 6 | -30 | -28 |  | 15 | -30 | -16 | -27 | -29 | -3 | 5 | -5 | 17 |  | -4 | -2 | -29 | -29 | -2 | -17.5 | -30
Cd | 112.411 | 48 | 149 | 1038 | 144 | 4.33 | 1.46 | 1.69 | 21.59 | 42 | 8650 | 1.24 | 0 | 594.22 | 7.32 | 194 | 4.05 | 0 | 867.6 |  | 594.1 | 70 | 10 | 0 | 0 | 2 | 0 | 0 | 0 | 1.69 | 1.568 | 0.37 | 1.23 | 0.985 | 5 |  | 0 | 12 |  | 6.21 | 26.02 | 12 | 16.1 | 50 | 19 | 112 | 3 | 1 | -6 | 6 | -26 | -13 | 17 | 2 | -8 | 17 | -36 | -30 | -33 | -35 | 11 | -35 | -31 | -2 | 2 | -36 | -13 | -33 | -35 | 0 | 13 | 1 | 9 |  | -2 |  | -35 | -33 | 0 | -14.5 | -35
In | 114.818 | 49 | 163 | 2353 | 142 | 3.1 | 1.49 | 1.78 | 26.14 | 35.3 | 7310 | 1.17 | 0 | 429.75 | 9.65 | 139 | 3.9 | 28.9 | 558.3 |  | 429.32 | 75 | 10 | 0 | 1 | 2 | 0 | 5 | 0 | 1.78 | 1.659 | 0.36 | 1.11 | 0.94 | 5 |  | 5 | 13 |  | 3.291 | 26.74 | 3 | 9.3 | 10.6 | 3.68 | 243 | 7 | 3 | -4 | 10 | -25 | -10 | 19 | 3 | -5 | 20 | -39 | -30 | -34 | -36 | 16 | -37 | -34 | -2 | 2 | -38 | -12 | -37 | -36 | 0 | 18 | 3 | 12 |  | -4 | 0 | -37 | -35 |  | -13.5 | -36
Sn | 118.71 | 50 | 141 | 2543 | 139 | 4.3 | 1.72 | 1.96 | 27.05 | 58 | 7310 | 1.24 | 0 | 505.08 | 7.06 | 141 | 4.15 | 107.3 | 708.6 |  | 505.118 | 80 | 10 | 0 | 2 | 2 | 0 | 4 | 0 | 1.96 | 1.620 | 0.345 | 1 | 0.88 | 5 |  | 4 | 14 | 200 | 7.15 | 26.99 | 4 | 10.2 | 49.9 | 18.4 | 303 | 4 | 1 | -9 | 7 | -43 | -11 | 11 | -7 | -21 | 10 | -53 | -45 | -49 | -51 | 15 | -52 | -43 | -3 | -4 | -52 | -18 | -46 | -51 |  | 18 | 1 | -1 |  | -1 | 0 | -51 | -49 | 0 | -12.5 | -51 | 2
Sb | 121.76 | 51 | 182 | 1908 | 139 | 4.85 | 1.82 | 2.05 | 30.21 | 42 | 6697 | 1.26 | 0 | 903.78 | 6.6 | 166 | 4.4 | 103.2 | 833.7 |  | 903.89 | 85 | 10 | 0 | 3 | 2 | 0 | 3 | 0 | 2.05 | 1.550 | 0.335 | 0.935 | 0.83 | 5 |  | 3 | 15 | 220 | 19.79 | 25.23 | 5 | 11.2 | 54.7 | 20.7 | 265 | 2 | -1 | -16 | 7 | -60 | -8 | 10 | -11 | -33 | 7 | -71 | -61 | -66 | -68 | 18 | -69 | -61 | -4 | -1 | -70 | -28 | -66 | -68 | -1 | 23 | -1 | -8 |  |  | -2 | -69 | -66 | -4 | -10.5 | -68
Te | 127.6 | 52 | 143 | 1263 | 138 | 5.49 | 2.01 | 2.1 | 33.94 | 65 | 6240 | 1.3665753425 | 0 | 722.66 | 5.5 | 152 | 4.0342465753 | 190.2 | 869.2 |  | 722.7 | 90 | 10 | 0 | 4 | 2 | 0 | 2 | 0 | 2.1 | 1.452 | 0.325 | 0.88 | 0.79 | 5 |  | 2 | 16 | 220 | 17.38 | 25.73 | 6 | 12 | 47.1 | 16.7 | 215
I | 126.90447 | 53 |  | 457.5 | 139 | 6.76 | 2.21 | 2.66 | 42.51 | 7.7 | 4940 | 1.3665753425 | 0 | 386.85 | 5.025 | 64 | 4.0342465753 | 295.2 | 1008.4 | InChI=1S/I | 386.7 | 96 | 10 | 0 | 5 | 2 | 0 | 1 | 0 | 2.66 |  | 0.315 | 0.83 | 0.755 | 5 | [I] | 1 | 17 | 215 | 7.76 | 54.43 |  | 13.4 |  |  | 107
Xe | 131.293 | 54 | 218 | 166.1 | 140 | 5.85 | 2.4 | 2.6 | 57.83 |  | 5.9 | 1.3665753425 | 0 | 161.3 | 4.044 | 225 | 4.0342465753 | -5 | 1170.4 |  | 161.3 | 102 | 10 | 0 | 6 | 2 | 0 | 0 | 0 | 2.6 |  | 0.305 | 0.81 | 0.75 | 5 |  | 0 | 18 | 216 | 2.27 | 20.786 |  | 14.9 |  |  | 15.9
Cs | 132.9054519 | 55 | 260 | 944 | 244 |  |  | 0.79 | 67.55 | 1.6 | 1879 | 0.55 | 0 | 301.59 | 59.42 | 229 | 1.95 | 45.5 | 375.7 |  | 301.59 | 5 | 0 | 0 | 0 | 1 | 0 | 0 | 1 | 0.79 | 2.650 | 0.4013396226 | 2.6 | 1.71 | 6 |  | 1 | 1 |  | 2.09 | 32.21 | 1 | 3.9 | 1.7 | 0.65 | 77.6 | 26 | 15 | 25 | 28 | 101 | -3 | 85 | 71 | 104 | 97 | 57 | 70 | 65 | 62 | 29 | 60 | 19 | 8 | 48 | 59 | 16 | 14 | 62 | -7 | 29 | 14 | 103 |  | -25 | 1 | 60 | 62 | -4 | -19.5 | 62
Ba | 137.327 | 56 | 217 | 1910 | 215 | 2.4 | 0.97 | 0.89 | 62.88 | 9.6 | 3510 | 0.81 | 0 | 1000 | 39.7 | 229 | 2.32 | 13.95 | 502.8 |  | 1002 | 9 | 0 | 0 | 0 | 2 | 0 | 0 | 0 | 0.89 | 2.176 | 0.94 | 1.887 | 1.515 | 6 |  | 0 | 2 |  | 7.12 | 28.07 | 2 | 5.2 | 12.8 | 4.86 | 183 | -20 | -23 | -4 | -9 | 52 | -52 | 37 | 29 | 57 | 50 | 16 | 28 | 22 | 20 | -10 | 18 | 1 | -28 | 0 | 17 | 0 | 0 | 20 | -51 | -19 | -30 | 57 |  | -72 | -36 | 18 | 20 | -42 | -63.5 | 20
La | 138.90547 | 57 |  | 3737 | 207 |  |  | 1.1 | 37.42 | 28 | 6146 | 1.18 | 0 | 1193 | 31.1 | 194 | 3.17 | 45 | 538.1 |  | 1193 | 13 | 1 | 0 | 0 | 2 | 0 | 0 | 0 | 1.1 | 1.879 | 0.874 | 1.705 | 1.375 | 6 |  | 9 | 3 |  | 6.2 | 27.11 | 3 | 6 | 37.9 | 14.9 | 431 | -38 | -31 | -7 | -21 | 13 | -73 | 5 | 3 | 20 | 17 |  | 2 | 1 | 0 | -29 | 0 | 8 | -30 | -27 | 0 | 6 | 14 | 0 | -53 | -47 | -41 | 22 |  | -71 | -36 | 0 | 0 | -39 | -73.5 | 0
Ce | 140.116 | 58 |  | 3716 | 204 |  |  | 1.12 | 34.47 | 22 | 6689 | 1.19 | 0 | 1071 | 29.6 | 194 | 3.18 | 55 | 534.4 |  | 1071 | 15 | 1 | 1 | 0 | 2 | 13 | 0 | 0 | 1.12 | 1.825 | 0.4013396226 | 1.1406714286 | 0.9487857143 | 6 |  | 22 | 4 |  | 5.46 | 26.94 | 3 | 7.3 | 34 | 14 | 417 | -38 | -31 | -7 | -21 | 12 | -73 | 3 | 1 | 18 | 15 | 0 | 2 | 0 | 0 | -30 | 0 | 8 | -30 | -28 |  | 7 | 15 | 0 | -52 | -48 | -41 | 20 |  | -70 | -36 | 0 | 0 | -38 | -73.5 | 0
Pr | 140.90765 | 59 |  | 3403 | 203 |  |  | 1.13 | 34.5 | 29 | 6640 | 1.2 | 0 | 1204 | 28.2 | 194 | 3.19 | 93 | 527 |  | 1204 | 17 | 0 | 3 | 0 | 2 | 11 | 0 | 0 | 1.13 | 1.650 | 0.4013396226 | 1.1406714286 | 0.9487857143 | 6 |  | 11 | 5 |  | 6.89 | 27.2 | 3 | 6.7 | 373 | 148 | 357 | -38 | -31 | -6 | -22 | 10 | -73 | 1 | 0 | 17 | 13 | 0 | 1 | 0 | 0 | -31 |  | 9 | -30 | -30 | 0 | 7 | 16 | 0 | -52 | -49 | -41 | 18 |  | -69 | -35 | 0 | 0 | -37 | -72.5 | 0
Nd | 144.242 | 60 |  | 3347 | 201 |  |  | 1.14 | 34.2 | 32 | 7010 | 1.2 | 0 | 1294 | 31.4 | 194 | 3.19 | 16 | 533.1 |  | 1294 | 19 | 0 | 4 | 0 | 2 | 10 | 0 | 0 | 1.14 | 1.640 | 0.4013396226 | 1.1406714286 | 0.9487857143 | 6 |  | 10 | 6 |  | 7.14 | 27.45 | 3 | 7.2 | 41.4 | 163 | 328 | -38 | -31 | -6 | -22 | 10 | -73 | 1 | 0 | 17 | 13 | 0 | 2 | 0 | 0 | -31 | 0 | 9 | -29 | -30 | 0 | 7 | 16 | 0 | -51 | -49 | -40 | 18 |  | -69 | -35 |  | 0 | -37 | -101.5 | 0
Pm | 145 | 61 |  | 3273 | 199 |  |  | 1.13 | 33.67 | 33 | 7264 | 1.21 | 0 | 1373 | 30.1 | 194 | 3.19 | 12 | 540 |  | 1373 | 21 | 0 | 5 | 0 | 2 | 9 | 0 | 0 | 1.155 | 1.630 | 0.4013396226 | 1.1406714286 | 0.9487857143 | 6 |  | 9 | 7 |  | Missing | Missing | 3 | 7.4 | 46 | 18 |  | -39 | -32 | -6 | -23 | 9 | -74 | -2 | -2 | 15 | 10 | 0 | 1 | 0 | 0 | -33 | 0 | 11 | -30 | -32 | 0 | 8 | 18 | 0 | -52 | -51 | -41 | 16 |  | -69 | -35 | 0 | 0 | -37 | -73.5 | 0
Sm | 150.36 | 62 |  | 2173 | 198 |  |  | 1.17 | 33.14 | 38 | 7353 | 1.21 | 0 | 1345 | 28.8 | 166 | 3.2 | 16 | 544.5 |  | 1345 | 23 | 0 | 6 | 0 | 2 | 8 | 0 | 0 | 1.17 | 1.810 | 0.4013396226 | 1.1406714286 | 0.9487857143 | 6 |  | 8 | 8 |  | 8.62 | 29.54 | 3 | 8.3 | 49.7 | 195 | 206 | -38 | -31 | -6 | -22 | 9 | -74 | -1 | -1 | 15 | 11 | 0 | 1 | 0 | 0 | -32 | 0 | 10 | -30 | -31 | 0 | 8 | 17 | 0 | -51 | -50 | -40 | 17 |  | -68 | -35 | 0 | 0 | -36 | -72.5
Eu | 151.964 | 63 |  | 1802 | 198 |  |  | 1.2 | 48.53 | 8.3 | 5244 | 0.88 | 0 | 1095 | 27.7 | 229 | 2.5 | 11 | 547.1 |  | 1095 | 25 | 0 | 7 | 0 | 2 | 7 | 0 | 0 | 1.185 | 1.984 | 0.4013396226 | 1.1406714286 | 0.9487857143 | 6 |  | 7 | 9 |  | 9.21 | 27.66 | 3 | 9.4 | 18 | 7.9 | 179 | -19 | -21 | -5 | -10 | 42 | -49 | 30 | 23 | 48 | 43 | 11 | 21 | 16 | 14 | -12 | 13 | 0 | -27 | -3 | 12 | -1 | 0 | 14 | -44 | -19 | -27 | 49 |  | -63 | -32 | 13 | 15 | -35 | -58.5 | 14
Gd | 157.25 | 64 |  | 3273 | 196 |  |  | 1.2 | 32.98 | 38 | 7901 | 1.21 | 0 | 1586 | 23.5 | 194 | 3.2 | 13 | 593.4 |  | 1586 | 27 | 1 | 7 | 0 | 2 | 7 | 0 | 0 | 1.2 | 1.801 | 0.4013396226 | 1.1406714286 | 0.9487857143 | 6 |  | 16 | 10 |  | 9.67 | 37.03 | 3 | 13.8 | 55 | 22 | 400 | -39 | -31 | -6 | -22 | 9 | -73 | -1 | -1 | 15 | 11 | 0 | 1 | 0 | 0 | -32 | 0 | 10 | -29 | -31 | 0 | 8 | 17 |  | -51 | -50 | -40 | 17 |  | -68 | -35 | 0 | 0 | -36 | -72.5 | 0
Tb |  | 65 |  | 3396 | 194 |  |  | 1.1 | 31.95 | 38.7 | 8219 | 1.22 | 0 | 1629 | 25.5 | 194 | 3.21 | 42 | 565.8 |  | 1629 | 29 | 0 | 9 | 0 | 2 | 5 | 0 | 0 | 1.21 | 1.781 | 0.4013396226 | 1.1406714286 | 0.9487857143 | 6 |  | 5 | 11 |  | 10.15 | 28.91 | 3 | 7.7 | 55.7 | 22.1 | 391 | -39 | -31 | -6 | -23 | 8 | -74 | -3 | -3 | 14 | 9 | 0 | 1 | 0 | 0 | -33 | 0 | 11 | -29 | -32 | 0 | 9 | 18 | 0 | -50 | -51 | -40 | 15 |  | -67 | -34 | 0 | 0 | -35 | -72.5 | 0
Dy | 162.5 | 66 |  | 2840 | 192 |  |  | 1.22 | 31.6 | 41 | 8551 | 1.22 | 0 | 1685 | 24.5 | 194 | 3.21 | 34 | 573 |  | 1685 | 31 | 0 | 10 | 0 | 2 | 4 | 0 | 0 | 1.22 | 1.774 | 0.4013396226 | 1.1406714286 | 0.9487857143 | 6 |  | 4 | 12 |  | 11.35 | 28.16 | 3 | 8.4 | 61.4 | 24.7 | 294 | -38 | -31 | -6 | -22 | 8 | -74 | -3 | -3 | 14 | 9 | 0 | 1 | 0 | 0 | -32 | 0 | 11 | -29 | -32 | 0 | 9 | 18 | 0 | -50 | -51 | -40 | 15 |  | -67 | -34 | 0 | 0 | -35 | -71.5 | 0
Ho | 164.93032 | 67 |  | 2873 | 192 |  |  | 1.23 | 31.11 | 40 | 8795 | 1.22 | 0 | 1747 | 23.6 | 194 | 3.22 | 33 | 581 |  | 1747 | 33 | 0 | 11 | 0 | 2 | 3 | 0 | 0 | 1.23 | 1.766 | 0.4013396226 | 1.1406714286 | 0.9487857143 | 6 |  | 3 | 13 |  | 11.76 | 27.15 | 3 | 8.3 | 64.8 | 26.3 | 302 | -38 | -30 | -6 | -22 | 9 | -73 | -2 | -2 | 14 | 10 | 0 | 1 | 0 | 0 | -32 | 0 | 11 | -29 | -31 | 0 | 8 | 18 | 0 | -49 | -50 | -39 | 16 |  | -66 | -33 | 0 |  | -35 | -71.5 | 0
Er | 167.259 | 68 |  | 3141 | 189 |  |  | 1.24 | 30.67 | 44 | 9066 | 1.23 | 0 | 1770 | 22.7 | 194 | 3.22 | 30 | 589.3 |  | 1770 | 35 | 0 | 12 | 0 | 2 | 2 | 0 | 0 | 1.24 | 1.756 | 0.4013396226 | 1.1406714286 | 0.9487857143 | 6 |  | 2 | 14 |  | 19.9 | 28.12 | 3 | 7.6 | 69.9 | 28.3 | 317 | -38 | -31 | -5 | -23 | 7 | -74 | -5 | -4 | 13 | 8 | 1 | 0 |  | 0 | -33 | 0 | 12 | -29 | -34 | 0 | 9 | 20 | 0 | -49 | -52 | -40 | 14 |  | -66 | -33 | 0 | 0 | -34 | -71.5 | 0
Tm | 168.93421 | 69 |  | 2223 | 190 |  |  | 1.25 | 30.14 | 45 | 9321 | 1.23 | 0 | 1818 | 21.8 | 194 | 3.22 | 99 | 596.7 |  | 1818 | 37 | 0 | 13 | 0 | 2 | 1 | 0 | 0 | 1.25 | 1.560 | 0.4013396226 | 1.1406714286 | 0.9487857143 | 6 |  | 1 | 15 |  | 16.84 | 27.03 | 3 | 9 | 74 | 305 | 233 | -38 | -30 | -5 | -23 | 7 | -74 | -5 | -4 | 12 | 8 | 1 | 0 | 0 | 0 | -33 | 0 | 12 | -29 | -34 | 0 | 9 | 20 | 0 | -49 | -52 | -39 | 13 |  | -66 | -33 | 0 | 0 | -34 | -71.5 | 0
Yb | 173.054 | 70 |  | 1703 | 187 |  |  | 1.1 | 41.17 | 31 | 6570 | 0.92 | 0 | 1092 | 20.9 | 225 | 2.58 | 0 | 603.4 |  | 1092 | 39 | 0 | 14 | 0 | 2 | 0 | 0 | 0 | 1.26 | 1.700 | 0.4013396226 | 1.1406714286 | 0.9487857143 | 6 |  | 0 | 16 |  | 7.66 | 26.74 | 3 | 10.2 | 239 | 99 | 154 | -20 | -21 | -6 | -12 | 36 | -51 | 25 | 19 | 41 | 37 | 8 | 16 | 12 | 10 | -14 | 9 |  | -28 | -7 | 8 | -1 | 1 | 10 | -43 | -22 | -27 | 43 |  | -61 | -31 | 9 | 11 | -34 | -58.5 | 10
Lu | 174.9668 | 71 |  | 3675 | 187 |  |  | 1.27 | 29.52 | 48 | 9841 | 1.24 | 0.0022471 | 1936 | 21.9 | 194 | 3.22 | 33 | 523.5 |  | 1936 | 41 | 1 | 14 | 0 | 2 | 0 | 0 | 0 | 1.27 | 1.735 | 0.4013396226 | 1.1406714286 | 0.9487857143 | 6 |  | 9 | 17 |  | 18.65 | 26.86 | 3 | 6.4 | 68.6 | 272 | 428 | -39 | -31 | -5 | -24 | 6 | -75 | -7 | -6 | 11 | 5 | 1 | 0 | 0 | 0 | -35 | 0 | 14 | -30 | -36 | 1 | 10 | 21 | 0 | -49 | -54 | -40 | 11 |  | -66 | -33 | 0 | 0 | -34 | -71.5 | 0
Hf | 178.49 | 72 |  | 4876 | 175 |  |  | 1.3 | 22.42 | 110 | 13310 | 1.45 | 0 | 2506 | 16.2 | 194 | 3.6 | 11 | 658.5 |  | 2506 | 45 | 2 | 14 | 0 | 2 | 0 | 0 | 0 | 1.3 | 1.578 | 0.63 | 1.61 | 1.3 | 6 |  | 8 | 18 |  | 27.2 | 25.73 | 4 | 7.1 | 141 | 56 | 621 | -39 | -24 | 10 | -17 | 0 | -77 | -21 | -12 | 0 | -9 | 15 | 5 | 9 | 11 | -37 | 13 | 38 | -13 | -42 | 14 | 30 | 50 | 11 | -35 | -66 | -34 | -2 |  | -50 | -19 | 13 | 10 | -18 | -65.5 | 11
Ta | 180.94788 | 73 |  | 5731 | 170 |  |  | 1.5 | 17.65 | 200 | 16650 | 1.63 | 0 | 3290 | 13.1 | 229 | 4.05 | 31 | 761 |  | 3290 | 48 | 3 | 14 | 0 | 2 | 0 | 0 | 0 | 1.5 | 1.430 | 0.605 | 1.54 | 1.25 | 6 |  | 7 | 19 |  | 36.57 | 25.36 | 5 | 7.8 | 185.7 | 692 | 782 | -19 | -3 | 30 | 2 | 3 | -56 | -15 | -4 | 1 | -7 | 33 | 16 | 23 | 27 | -24 | 29 | 58 | 15 | -29 | 31 | 48 | 73 | 27 | -3 | -54 | -10 | -1 |  | -13 | 9 | 29 | 26 | 13 | -37.5 | 27
W | 183.84 | 74 |  | 6203 | 162 |  |  | 2.36 | 15.85 | 310 | 19250 | 1.81 | 0 | 3695 | 11.1 | 229 | 4.8 | 79 | 770 |  | 3695 | 51 | 4 | 14 | 0 | 2 | 0 | 0 | 0 | 2.36 | 1.367 | 0.59 | 1.515 | 1.22 | 6 |  | 6 | 20 |  | 52.31 | 24.27 | 6 | 8.6 | 411 | 160.5 | 859 | -2 | 15 | 38 | 22 | -9 | -31 | 0 | 6 | -6 | 1 | 32 | 9 | 19 | 24 | -3 | 26 | 56 | 43 | -3 | 29 | 50 | 70 | 24 | 27 | -31 | 11 | -1 |  | 25 | 33 | 26 | 22 | 38 | -7.5 | 24
Re | 186.207 | 75 |  | 5869 | 151 |  |  | 1.9 | 14.71 | 370 | 21020 | 1.85 | 0 | 3459 | 9.7 | 194 | 5.2 | 14 | 760 |  | 3459 | 54 | 5 | 14 | 0 | 2 | 0 | 0 | 0 | 1.9 | 1.375 | 0.565 | 1.49 | 1.19 | 6 |  | 5 | 21 |  | 34.08 | 25.48 | 7 | 9.1 | 466 | 181 | 775 | -9 | 8 | 21 | 18 | -35 | -31 | 0 | -1 | -25 | -4 | 3 | -17 | -9 | -4 | 0 | -2 | 28 | 38 | 2 | 0 | 29 | 39 | -4 | 20 | -25 | 3 | -13 |  | 23 | 25 | -2 | -5 | 29 | -7.5 | -4
Os | 190.23 | 76 |  | 5285 | 144 |  |  | 2.2 | 13.8 | 462 | 22590 | 1.85 | 0 | 3306 | 8.5 | 194 | 5.4 | 104 | 840 |  | 3306 | 57 | 6 | 14 | 0 | 2 | 0 | 0 | 0 | 2.2 | 1.352 | 0.543 | 1.48 | 1.17 | 6 |  | 4 | 22 |  | 57.85 | 24.7 | 8 | 9.2 | 559 | 223 | 788 | -18 | -1 | 5 | 10 | -55 | -36 | -4 | -9 | -41 | -11 | -21 | -39 | -31 | -28 | -2 | -26 | 4 | 28 | 1 | -24 | 11 | 13 | -28 | 9 | -24 | -7 | -23 |  | 14 | 14 | -26 | -28 | 16 | -14.5 | -28
Ir | 192.217 | 77 |  | 4403 | 141 |  |  | 2.2 | 13.88 | 320 | 22560 | 1.83 | 0 | 2739 | 7.6 | 225 | 5.55 | 150 | 880 |  | 2739 | 60 | 7 | 14 | 0 | 2 | 0 | 0 | 0 | 2.2 | 1.357 | 0.526 | 1.468 | 1.16 | 6 |  | 3 | 23 |  | 41.12 | 25.1 | 9 | 10.8 | 528 | 209 | 670 | -30 | -13 | -13 | 0 | -76 | -43 | -9 | -18 | -57 | -18 | -48 | -62 | -56 | -53 | -5 | -52 | -22 | 16 | -2 | -50 | -9 | -16 | -53 | -5 | -26 | -21 | -34 |  | 1 | 0 | -51 | -53 | 0 | -24.5 | -53
Pt | 195.084 | 78 |  | 4098 | 136 |  |  | 2.28 | 15.1 | 230 | 21090 | 1.78 | 0 | 2041.4 | 6.5 | 225 | 5.65 | 205 | 870 |  | 2041.4 | 63 | 9 | 14 | 0 | 1 | 0 | 0 | 1 | 2.28 | 1.387 | 0.51 | 1.46 | 1.24 | 6 |  | 2 | 24 |  | 22.175 | 25.86 | 10 | 9.5 | 170 | 609 | 564 | -44 | -29 | -35 | -12 | -100 | -53 | -13 | -28 | -74 | -24 | -80 | -89 | -86 | -83 | -10 | -82 | -54 | -1 | -5 | -81 | -33 | -50 | -83 | -25 | -28 | -38 | -45 |  | -17 | -18 | -82 | -83 | -21 | -37.5 | -84
Au | 196.966569 | 79 |  | 3243 | 136 |  |  | 2.54 | 16.96 | 220 | 19300 | 1.57 | 0 | 1337.33 | 5.8 | 225 | 5.15 | 223 | 890.1 |  | 1337.33 | 66 | 10 | 14 | 0 | 1 | 0 | 0 | 1 | 2.54 | 1.442 | 0.488 | 1.45 | 1.21 | 6 |  | 1 | 25 |  | 12.55 | 25.418 | 11 | 10.9 | 78.5 | 26 | 368 | -22 | -16 | -32 | -9 | -74 | -30 | 8 | -11 | -47 | 0 | -73 | -74 | -74 | -74 | 0 | -73 | -59 | -6 | 7 | -73 | -37 | -59 | -74 | -10 | -2 | -19 | -19 |  | -4 | -11 | -73 | -72 | -11 | -21.5 | -74
Hg | 200.59 | 80 |  | 629.88 | 132 |  |  | 2 | 23.82 | 25 | 13534 | 1.24 | 0 | 234.32 | 5.36 | 166 | 4.2 | 0 | 1007.1 |  | 234.32 | 71 | 10 | 14 | 0 | 2 | 0 | 0 | 0 | 2 | 1.52 | 0.475 | 1.34 | 1.07 | 6 |  | 0 | 26 |  | 2.295 | 27.983 |  | 14.1 |  |  | 65 | 4 | 1 | -10 | 8 | -31 | -10 | 22 | 4 | -10 | 21 | -45 | -37 | -41 | -43 | 15 | -43 | -42 | -1 | 8 | -44 | -19 | -45 | -43 | 0 | 19 | 1 | 10 |  | -1 | 0 | -43 | -41 | -1 | -11.5 | -43
Tl | 204.3833 | 81 |  | 1746 | 145 |  |  | 1.62 | 28.53 | 43 | 11850 | 1.12 | 0 | 577 | 7.55 | 194 | 3.9 | 36 | 589.4 |  | 577 | 76 | 10 | 14 | 1 | 2 | 0 | 5 | 0 | 1.62 | 1.716 | 0.463 | 1.22 | 1.015 | 6 |  | 5 | 27 |  | 4.142 | 26.32 | 3 | 10.2 | 79 | 2.71 | 182 | 11 | 6 | -3 | 15 | -19 | -4 | 31 | 11 | 2 | 31 | -38 | -28 | -33 | -35 | 23 | -36 | -39 | 3 | 13 | -37 | -15 | -44 | -35 | 2 | 27 | 6 | 22 |  | -1 | 2 | -36 | -33 | 0 | -9.5 | -35
Pb | 207.2 | 82 | 175 | 2022 | 146 | 3.9 | 1.55 | 1.87 | 30.32 | 46 | 11340 | 1.15 | 0 | 600.61 | 6.995 | 225 | 4.1 | 35.1 | 715.5 |  | 600.65 | 81 | 10 | 14 | 2 | 2 | 0 | 4 | 0 | 2.33 | 1.750 | 0.45 | 1.13 | 0.96 | 6 |  | 4 | 28 |  | 4.774 | 24.7 | 4 | 11 | 16 | 5.6 | 196 | 10 | 5 | -8 | 15 | -33 | -2 | 29 | 7 | -8 | 28 | -51 | -40 | -45 | -48 | 25 | -49 | -50 | 3 | 13 | -50 | -21 | -56 | -48 | 2 | 30 | 5 | 15 |  | 1 | 2 | -49 | -46 | -1 | -7.5 | -48
Bi | 208.9804 | 83 |  | 1837 | 148 |  | 2.02 | 2.02 | 35.38 | 31 | 9780 | 1.16 | 0 | 544.4 | 0.4 | 12 | 4.15 | 91 | 703 |  | 544.4 | 86 | 10 | 14 | 3 | 2 | 0 | 3 | 0 | 2.02 | 1.62 | 0.438 | 1.077 | 0.92 | 6 |  | 3 | 29 |  | 11.106 | 25.52 | 5 | 10.7 | 32 | 12 | 210 | 10 | 4 | -10 | 15 | -40 | -2 | 26 | 3 | -14 | 24 | -58 | -46 | -52 | -54 | 26 | -56 | -55 | 2 | 10 | -57 | -23 | -61 | -54 | 1 | 31 | 4 | 10 |  | 1 | 1 | -55 | -52 | -1 | -7.5 | -54
Po | 209 | 84 |  | 1235 | 140 |  |  | 2 | 37.38 |  | 9196 | 1.3665753425 | 0 | 527 | 6.8 | 221 | 4.0342465753 | 127 | 812.1 |  | 527 | 91 | 10 | 14 | 4 | 2 | 0 | 2 | 0 | 2 | 1.530 | 0.425 | 1.02 | 0.88 | 6 |  | 2 | 30 |  | 10 | Missing | 6 | 12.2 |  |  | 144
At | 210 | 85 |  | 610 | 150 |  |  | 2.2 | 39.49 |  | 7707.176275 | 1.3665753425 | 0 | 575 | 6 | 182.5157894737 | 4.0342465753 | 269 | 890 | InChI=1S/At | 575 | 97 | 10 | 14 | 5 | 2 | 0 | 1 | 0 | 2.2 |  | 0.475 | 0.98 | 0.85 | 6 | [At] | 1 | 31 |  | Missing | Missing |  | 12.6
Rn | 222 | 86 |  | 211.5 | 150 |  |  | 2.2 | 41.71 |  | 9.73 | 1.3665753425 | 0 | 202 | 5.3 | 182.5157894737 | 4.0342465753 | 0 | 1037 | InChI=1S/Rn | 202 | 103 | 10 | 14 | 6 | 2 | 0 | 0 | 0 |  |  | 0.405 | 0.94 | 0.84 | 6 | [Rn] | 0 | 32 |  | Missing | 20.786 |  | 14.6 |  |  | 19.5
Fr | 223 | 87 |  | 950 | 260 |  |  | 0.7 | 79.69 |  | 7707.176275 | 1.3665753425 | 0 | 1296.4714851485 | 47.85 | 182.5157894737 | 4.0342465753 | 47 | 380 |  | 300 | 6 | 0 | 0 | 0 | 1 | 0 | 0 | 1 | 0.7 |  | 0.4013396226 | 1.1406714286 | 0.9487857143 | 7 |  | 1 | 1 |  | Missing | Missing |  | 4.1
Ra | 226 | 88 |  | 2010 | 221 |  |  | 0.9 | 68.22 |  | 5000 | 1.3665753425 | 0 | 973 | 38.3 | 229 | 4.0342465753 |  |  |  | 973 | 10 | 0 | 0 | 0 | 2 | 0 | 0 | 0 | 0.9 |  | 0.4013396226 | 1.1406714286 | 0.9487857143 | 7 |  | 0 | 2 |  | 7.7 | Missing |  | 5.3 |  |  | 160
Ac | 227 | 89 | [6 empty] | 37.45 |  | 10070 | 1.3665753425 | 0 | 1323 | 32.1 | 225 | 4.0342465753 |  |  |  |  | 14 | 1 | 0 | 0 | 2 | 0 | 0 | 0 | 1.1 |  | 0.4013396226 | 1.1406714286 | 0.9487857143 | 7 |  | 9 | 3 |  | 12 | 27.2 |  | 5.8 |  |  | 410
Th | 232.03806 | 90 | [6 empty] | 32.86 | 54 | 11724 | 1.28 | 0 | 2023 | 32.1 | 225 | 3.3 |  |  |  |  | 16 | 2 | 0 | 0 | 2 | 0 | 0 | 0 | 1.3 | 1.800 | 0.4013396226 | 1.1406714286 | 0.9487857143 | 7 |  | 8 | 4 |  | 13.81 | 27.32 | 3 | 6.4 | 783 | 308 | 598 | -40 | -30 | -3 | -24 | 4 | -77 | -11 | -8 | 8 | 2 | 3 | 0 | 1 | 1 | -37 | 2 | 18 | -29 | -39 | 2 | 14 | 27 | 1 | -48 | -57 | -39 | 9 |  | -65 | -32 | 2 | 1 | -31 | -72.5 | 1
Pa | 231.03586 | 91 | [6 empty] | 24.94 |  | 15370 | 1.3665753425 | 0 | 1845 | 25.4 | 139 | 4.0342465753 |  |  |  |  | 18 | 1 | 2 | 0 | 2 | 12 | 0 | 0 | 1.5 | 1.610 | 0.4013396226 | 1.1406714286 | 0.9487857143 | 7 |  | 21 | 5 |  | 12.34 | Missing | 3 | 6.3
U | 238.02891 | 92 | [6 empty] | 21.18 | 100 | 19050 | 1.51 | 0 | 1408 | 24.9 | 63 | 3.9 |  |  |  |  | 20 | 1 | 3 | 0 | 2 | 11 | 0 | 0 | 1.38 | 1.420 | 0.4013396226 | 1.1406714286 | 0.9487857143 | 7 |  | 20 | 6 |  | 9.14 | 27.665 | 3 | 7.5 | 208 | 111 | 536 | -30 | -15 | 14 | -7 | -3 | -66 | -11 | -5 | 0 | -3 | 15 | 3 | 8 | 11 | -27 | 12 | 36 | 0 | -29 | 14 | 30 | 48 | 11 | -23 | -54 | -25 | 1 |  | -34 | -8 | 12 | 10 | -7 | -52.5 | 11
Np | 237 | 93 | [6 empty] | 19.22 |  | 20450 | 1.3665753425 | 0 | 917 | 24.8 | 62 | 4.0342465753 |  |  |  |  | 22 | 1 | 4 | 0 | 2 | 10 | 0 | 0 | 1.36 |  | 0.4013396226 | 1.1406714286 | 0.9487857143 | 7 |  | 19 | 7 |  | 3.2 | Missing |  | 8.2
Pu | 244 | 94 | [6 empty] | 20.04 |  | 19816 | 1.44 | 0.3180036375 | 913 | 24.5 | 11 | 3.8 |  |  |  |  | 24 | 0 | 6 | 0 | 2 | 8 | 0 | 0 | 1.28 |  | 0.4013396226 | 1.1406714286 | 0.9487857143 | 7 |  | 8 | 8 |  | 2.824 | Missing |  | 7.3 |  |  | 347 | -33 | -20 | 6 | -9 | -3 | -66 | -6 | -4 | 2 | 2 | 7 | -1 | 2 | 4 | -25 | 5 | 24 | -6 | -25 | 6 | 21 | 33 | 4 | -30 | -50 | -29 | 4 |  | -42 | -16 | 5 | 3 | -16 | -56.5 | 4
Am | 243 | 95 | [6 empty] | 29.27 |  | 13670 | 1.3665753425 | 0.3180036375 | 1449 | 23.3 | 194 | 4.0342465753 |  |  |  |  | 26 | 0 | 7 | 0 | 2 | 7 | 0 | 0 | 1.3 |  | 0.4013396226 | 1.1406714286 | 0.9487857143 | 7 |  | 7 | 9 |  | 14.39 | Missing |  | 8.3 |  |  | 264
Cm | 247 | 96 | [6 empty] | 21.04 |  | 13510 | 1.3665753425 | 0.3180036375 | 1618 | 23 | 194 | 4.0342465753 |  |  |  |  | 28 | 1 | 7 | 0 | 2 | 7 | 0 | 0 | 1.3 |  | 0.4013396226 | 1.1406714286 | 0.9487857143 | 7 |  | 16 | 10 |  | 14.64 | Missing |  | 10.9 |  |  | 372
Bk | 247 | 97 | [6 empty] | 31.2 |  | 14780 | 1.3665753425 | 0.3180036375 | 1323 | 22.7 | 194 | 4.0342465753 |  |  |  |  | 30 | 0 | 9 | 0 | 2 | 5 | 0 | 0 | 1.3 |  | 0.4013396226 | 1.1406714286 | 0.9487857143 | 7 |  | 5 | 11 |  | Missing | Missing
Cf | 251 | 98 | [6 empty] | 27.31 |  | 15100 | 1.3665753425 | 0.3180036375 | 1173 | 20.5 | 194 | 4.0342465753 |  |  |  |  | 32 | 0 | 10 | 0 | 2 | 4 | 0 | 0 | 1.3 |  | 0.4013396226 | 1.1406714286 | 0.9487857143 | 7 |  | 4 | 12 |  | Missing | Missing
Es | 252 | 99 | [6 empty] | 27.31 |  | 7707.176275 | 1.3665753425 | 0.3180036375 | 1133 | 19.7 | 182.5157894737 | 4.0342465753 |  |  |  |  | 34 | 0 | 11 | 0 | 2 | 3 | 0 | 0 | 1.3 |  | 0.4013396226 | 1.1406714286 | 0.9487857143 | 7 |  | 3 | 13 |  | 9.41 | Missing
Fm | 257 | 100 | [6 empty] | 27.31 |  | 7707.176275 | 1.3665753425 | 0.3180036375 | 1800 | 23.8 | 182.5157894737 | 4.0342465753 |  |  |  |  | 36 | 0 | 12 | 0 | 2 | 2 | 0 | 0 | 1.3 |  | 0.4013396226 | 1.1406714286 | 0.9487857143 | 7 |  | 2 | 14 |  | Missing | Missing
Md | 258 | 101 | [6 empty] | 27.31 |  | 7707.176275 | 1.3665753425 | 0.3180036375 | 1100 | 18.2 | 182.5157894737 | 4.0342465753 |  |  |  |  | 38 | 0 | 13 | 0 | 2 | 1 | 0 | 0 | 1.3 |  | 0.4013396226 | 1.1406714286 | 0.9487857143 | 7 |  | 1 | 15 |  | Missing | Missing
No | 259 | 102 | [6 empty] | 27.31 |  | 7707.176275 | 1.3665753425 | 0.3180036375 | 1100 | 16.4 | 182.5157894737 | 4.0342465753 |  |  |  |  | 40 | 0 | 14 | 0 | 2 | 0 | 0 | 0 | 1.3 |  | 0.4013396226 | 1.1406714286 | 0.9487857143 | 7 |  | 0 | 16 |  | Missing | Missing
Lr | 262 | 103
Rf | 265 | 104 | [6 empty] | 27.31 |  | 7707.176275 | 1.3665753425 | 0.3180036375 | 1296.4714851485 | 14.9391553256 | 182.5157894737 | 4.0342465753 |  |  |  |  | 52 | 2 | 14 | 0 | 2 | 0 | 0 | 0 |  |  | 0.4013396226 | 1.1406714286 | 0.9487857143 | 7 |  | 8 | 18 |  | Missing | Missing
Db | 268 | 105 | [6 empty] | 27.31 |  | 7707.176275 | 1.3665753425 | 0.3180036375 | 1296.4714851485 | 14.9391553256 | 182.5157894737 | 4.0342465753 |  |  |  |  | 52 | 3 | 14 | 0 | 2 | 0 | 0 | 0 |  |  | 0.4013396226 | 1.1406714286 | 0.9487857143 | 7 |  | 7 | 19 |  | Missing | Missing
Sg | 271 | 106 | [6 empty] | 27.31 |  | 7707.176275 | 1.3665753425 | 0.3180036375 | 1296.4714851485 | 14.9391553256 | 182.5157894737 | 4.0342465753 |  |  |  |  | 52 | 4 | 14 | 0 | 2 | 0 | 0 | 0 |  |  | 0.4013396226 | 1.1406714286 | 0.9487857143 | 7 |  | 6 | 20 |  | Missing | Missing
Bh |  | 107 | [6 empty] | 27.31 |  | 7707.176275 | 1.3665753425 | 0.3180036375 | 1296.4714851485 | 14.9391553256 | 182.5157894737 | 4.0342465753 |  |  |  |  | 52 | 5 | 14 | 0 | 2 | 0 | 0 | 0 |  |  | 0.4013396226 | 1.1406714286 | 0.9487857143 | 7 |  | 5 | 21 |  | Missing | Missing
Hs |  | 108 | [6 empty] | 27.31 |  | 7707.176275 | 1.3665753425 | 0.3180036375 | 1296.4714851485 | 14.9391553256 | 182.5157894737 | 4.0342465753 |  |  |  |  | 52 | 6 | 14 | 0 | 2 | 0 | 0 | 0 |  |  | 0.4013396226 | 1.1406714286 | 0.9487857143 | 7 |  | 4 | 22 |  | Missing | Missing
Mt |  | 109 | [6 empty] | 27.31 |  | 7707.176275 | 1.3665753425 | 0.3180036375 | 1296.4714851485 | 14.9391553256 | 182.5157894737 | 4.0342465753 |  |  |  |  | 52 | 7 | 14 | 0 | 2 | 0 | 0 | 0 |  |  | 0.4013396226 | 1.1406714286 | 0.9487857143 | 7 |  | 3 | 23 |  | Missing | Missing